## Catalyst
Box, Hunter, and Hunter, Statistics for Experimenters, John Wiley & Sons (1978).
Factorial Design, page 308: Yield as a function of temperate, catalyst type, and catalyst concentration
Note the use of an indicator variable for the catagorical data "Catalyst Type"
Run | Yield (%) | Temp (C) | Conc. (%) | Catalyst Type
1 | 60 | 160 | 20 | 0
2 | 72 | 180 | 20 | 0
3 | 54 | 160 | 40 | 0
4 | 68 | 180 | 40 | 0
5 | 52 | 160 | 20 | 1
6 | 83 | 180 | 20 | 1
7 | 45 | 160 | 40 | 1
8 | 80 | 180 | 40 | 1

## fiber strength
From D. Montgomery, Design and Analysis of Experiments, 4th edition, p. 150
Strength = fiber strength in pounds
Diameter = fiber diameter in mils (thousandths of an inch)
| Machine 1 |  | Machine 2 |  | Machine 3
| Strength | Diameter | Strength | Diameter | Strength | Diameter
| 36 | 20 | 40 | 22 | 35 | 21
| 41 | 25 | 48 | 28 | 37 | 23
| 39 | 24 | 39 | 22 | 42 | 26
| 42 | 25 | 45 | 30 | 34 | 21
| 49 | 32 | 44 | 28 | 32 | 15
Questions:
What is the best fit linear relationship between fiber strength and fiber diameter?
Is there a statistically significant difference in the output strength of the machines independent of fiber diameter effects?

## Hardness
From D. Montgomery, Design and Analysis of Experiments, 5th edition, p. 127
Measure the hardness of four samples using four types of measurement tips.
The samples are nominally identical, and we wish to compare tips.
Thus, make the samples our block and the tips our treatment. | [5 empty] | ti = effect of the ith treatment
bj = effect of the jth block
eij = random error
|  | Sample 1 | Sample 2 | Sample 3 | Sample 4 | mu = overall mean
Tip Type
| A | 9.3 | 9.4 | 9.6 | 10
| B | 9.4 | 9.3 | 9.8 | 9.9
| C | 9.2 | 9.4 | 9.5 | 9.7
| D | 9.7 | 9.6 | 10 | 10.2
𝑦_𝑖𝑗=𝜇+𝑡_𝑖+𝑏_𝑗+𝜀_𝑖𝑗
〖𝑆𝑆〗_𝑡𝑜𝑡𝑎𝑙=〖𝑆𝑆〗_𝑡𝑟𝑒𝑎𝑡𝑚𝑒𝑛𝑡+〖𝑆𝑆〗_𝑏𝑙𝑜𝑐𝑘𝑠+〖𝑆𝑆〗_𝑒𝑟𝑟𝑜𝑟𝑠

## Oxide Thickness
From D. Montgomery, Design and Analysis of Experiments, 5th edition, p. 265 | [11 empty] | A = temperature
Measurement of thermal oxide thickness grown on silicon wafers, four wafers per experimental run | [11 empty] | B = time
C = pressure
D = gas flow rate
| Standard | Run | [5 empty] | Thickness (nm) |  |  | Mean
| Order | Order | A | B | C | D | wafer 1 | wafer 2 | wafer 3 | wafer 4 | Thickness
| 1 | 10 | -1 | -1 | -1 | -1 | 378 | 376 | 379 | 379 | 378
| 2 | 7 | 1 | -1 | -1 | -1 | 415 | 416 | 416 | 417 | 416
| 3 | 3 | -1 | 1 | -1 | -1 | 380 | 379 | 382 | 383 | 381
| 4 | 9 | 1 | 1 | -1 | -1 | 450 | 446 | 449 | 447 | 448
| 5 | 6 | -1 | -1 | 1 | -1 | 375 | 371 | 373 | 369 | 372
| 6 | 2 | 1 | -1 | 1 | -1 | 391 | 390 | 388 | 391 | 390
| 7 | 5 | -1 | 1 | 1 | -1 | 384 | 385 | 386 | 385 | 385
| 8 | 4 | 1 | 1 | 1 | -1 | 426 | 433 | 430 | 431 | 430
| 9 | 12 | -1 | -1 | -1 | 1 | 381 | 381 | 375 | 383 | 380
| 10 | 16 | 1 | -1 | -1 | 1 | 416 | 420 | 412 | 412 | 415
| 11 | 8 | -1 | 1 | -1 | 1 | 371 | 372 | 371 | 370 | 371
| 12 | 1 | 1 | 1 | -1 | 1 | 445 | 448 | 443 | 448 | 446
| 13 | 14 | -1 | -1 | 1 | 1 | 377 | 377 | 379 | 379 | 378
| 14 | 15 | 1 | -1 | 1 | 1 | 391 | 391 | 386 | 400 | 392
| 15 | 11 | -1 | 1 | 1 | 1 | 375 | 376 | 376 | 377 | 376
| 16 | 13 | 1 | 1 | 1 | 1 | 430 | 430 | 428 | 428 | 429

## RSM
From D. Montgomery, Design and Analysis of Experiments, 4th edition, p. 589 | [8 empty] | x1 = normalized time
Impact of reaction time and temperature on resulting polymer yield, viscosity, and molecular weight | [8 empty] | x2 = normalized temperature
y1 = yield (%)
y2 = viscosity (cP)
| Standard | [7 empty] | y3 = Molecular Weight
| Order | Time (min) | Temp (F) | x1 | x2 | yield (%) | viscosity | MW
| 1 | 80 | 170 | -1 | -1 | 76.5 | 62 | 2940
| 2 | 80 | 180 | -1 | 1 | 77 | 60 | 3470
| 3 | 90 | 170 | 1 | -1 | 78 | 66 | 3680
| 4 | 90 | 180 | 1 | 1 | 79.5 | 59 | 3890
| 5 | 85 | 175 | 0 | 0 | 79.9 | 72 | 3480
| 6 | 85 | 175 | 0 | 0 | 80.3 | 69 | 3200
| 7 | 85 | 175 | 0 | 0 | 80 | 68 | 3410
| 8 | 85 | 175 | 0 | 0 | 79.7 | 70 | 3290
| 9 | 85 | 175 | 0 | 0 | 79.8 | 71 | 3500
| 10 | 92.07 | 175 | 1.414 | 0 | 78.4 | 68 | 3360
| 11 | 77.93 | 175 | -1.414 | 0 | 75.6 | 71 | 3020
| 12 | 85 | 182.07 | 0 | 1.414 | 78.5 | 58 | 3630
| 13 | 85 | 167.93 | 0 | -1.414 | 77 | 57 | 3150

## ceramic
TableSpeed | FeedRate | WheelGrit | Direction | Batch | Strength | RunOrder
-1 | -1 | -1 | -1 | -1 | 680.45 | 17 | From http://www.itl.nist.gov/div898/handbook/pri/section4/pri471.htm
1 | -1 | -1 | -1 | -1 | 722.48 | 30
-1 | 1 | -1 | -1 | -1 | 702.14 | 14 | a high performance ceramics experiment with the goal of characterizing the effect of grinding parameters on sintered reaction-bonded silicon nitride, reaction bonded silicone nitride, and sintered silicon nitride.
1 | 1 | -1 | -1 | -1 | 666.93 | 8
-1 | -1 | 1 | -1 | -1 | 703.67 | 32 | Response Variable Y = Mean (over 15 reps) of Ceramic Strength
1 | -1 | 1 | -1 | -1 | 642.14 | 20 | Factor 1 = Table Speed (2 levels: slow (.025 m/s) and fast (.125 m/s))
-1 | 1 | 1 | -1 | -1 | 692.98 | 26 | Factor 2 = Down Feed Rate (2 levels: slow (.05 mm) and fast (.125 mm))
1 | 1 | 1 | -1 | -1 | 669.26 | 24 | Factor 3 = Wheel Grit (2 levels: 140/170 and 80/100)
-1 | -1 | -1 | 1 | -1 | 491.58 | 10 | Factor 4 = Direction (2 levels: longitudinal and transverse)
1 | -1 | -1 | 1 | -1 | 475.52 | 16 | Factor 5 = Batch (2 levels: 1 and 2)
-1 | 1 | -1 | 1 | -1 | 478.76 | 27
1 | 1 | -1 | 1 | -1 | 568.23 | 18 | This design follows the standard 2-level, 5-factor full factorial design
-1 | -1 | 1 | 1 | -1 | 444.72 | 3
1 | -1 | 1 | 1 | -1 | 410.37 | 19
-1 | 1 | 1 | 1 | -1 | 428.51 | 31
1 | 1 | 1 | 1 | -1 | 491.47 | 15
-1 | -1 | -1 | -1 | 1 | 607.34 | 12
1 | -1 | -1 | -1 | 1 | 620.8 | 1
-1 | 1 | -1 | -1 | 1 | 610.55 | 4
1 | 1 | -1 | -1 | 1 | 638.04 | 23
-1 | -1 | 1 | -1 | 1 | 585.19 | 2
1 | -1 | 1 | -1 | 1 | 586.17 | 28
-1 | 1 | 1 | -1 | 1 | 601.67 | 11
1 | 1 | 1 | -1 | 1 | 608.31 | 9
-1 | -1 | -1 | 1 | 1 | 442.9 | 25
1 | -1 | -1 | 1 | 1 | 434.41 | 21
-1 | 1 | -1 | 1 | 1 | 417.66 | 6
1 | 1 | -1 | 1 | 1 | 510.84 | 7
-1 | -1 | 1 | 1 | 1 | 392.11 | 5
1 | -1 | 1 | 1 | 1 | 343.22 | 13
-1 | 1 | 1 | 1 | 1 | 385.52 | 22
1 | 1 | 1 | 1 | 1 | 446.73 | 29