## Oxide Thickness
From D. Montgomery, Design and Analysis of Experiments, 5th edition, p. 265 | [11 empty] | A = temperature
Measurement of thermal oxide thickness grown on silicon wafers, four wafers per experimental run | [11 empty] | B = time
C = pressure
D = gas flow rate
| Standard | Run | [5 empty] | Thickness (nm) |  |  | Mean
| Order | Order | A | B | C | D | wafer 1 | wafer 2 | wafer 3 | wafer 4 | Thickness
| 1 | 10 | -1 | -1 | -1 | -1 | 378 | 376 | 379 | 379 | 378
| 2 | 7 | 1 | -1 | -1 | -1 | 415 | 416 | 416 | 417 | 416
| 3 | 3 | -1 | 1 | -1 | -1 | 380 | 379 | 382 | 383 | 381
| 4 | 9 | 1 | 1 | -1 | -1 | 450 | 446 | 449 | 447 | 448
| 5 | 6 | -1 | -1 | 1 | -1 | 375 | 371 | 373 | 369 | 372
| 6 | 2 | 1 | -1 | 1 | -1 | 391 | 390 | 388 | 391 | 390
| 7 | 5 | -1 | 1 | 1 | -1 | 384 | 385 | 386 | 385 | 385
| 8 | 4 | 1 | 1 | 1 | -1 | 426 | 433 | 430 | 431 | 430
| 9 | 12 | -1 | -1 | -1 | 1 | 381 | 381 | 375 | 383 | 380
| 10 | 16 | 1 | -1 | -1 | 1 | 416 | 420 | 412 | 412 | 415
| 11 | 8 | -1 | 1 | -1 | 1 | 371 | 372 | 371 | 370 | 371
| 12 | 1 | 1 | 1 | -1 | 1 | 445 | 448 | 443 | 448 | 446
| 13 | 14 | -1 | -1 | 1 | 1 | 377 | 377 | 379 | 379 | 378
| 14 | 15 | 1 | -1 | 1 | 1 | 391 | 391 | 386 | 400 | 392
| 15 | 11 | -1 | 1 | 1 | 1 | 375 | 376 | 376 | 377 | 376
| 16 | 13 | 1 | 1 | 1 | 1 | 430 | 430 | 428 | 428 | 429

## Prob1
From D. Montgomery, Design and Analysis of Experiments, 5th edition, p. 265 | [11 empty] | A = temperature
Measurement of thermal oxide thickness grown on silicon wafers, four wafers per experimental run | [11 empty] | B = time
C = pressure
D = gas flow rate
| Standard | Run | [5 empty] | Thickness (nm) |  |  | Mean | Legend |  | D | C | B | A | Intercept
| Order | Order | A | B | C | D | wafer 1 | wafer 2 | wafer 3 | wafer 4 | Thickness | b1 | b0 | -0.8125 | -5.1875 | 9.0625 | 21.5625 | 399.1875
| 1 | 10 | -1 | -1 | -1 | -1 | 378 | 376 | 379 | 379 | 378 | se-b1 | se-b0 | 3.158851 | 3.158851 | 3.158851 | 3.158851 | 3.158851
| 2 | 7 | 1 | -1 | -1 | -1 | 415 | 416 | 416 | 417 | 416 | R2 | sey | 0.839624 | 12.6354 | #N/A | #N/A | #N/A
| 3 | 3 | -1 | 1 | -1 | -1 | 380 | 379 | 382 | 383 | 381 | F-overall | df | 14.3972 | 11 | #N/A | #N/A | #N/A
| 4 | 9 | 1 | 1 | -1 | -1 | 450 | 446 | 449 | 447 | 448 | ssreg | ssresid | 9194.25 | 1756.1875 | #N/A | #N/A | #N/A
| 5 | 6 | -1 | -1 | 1 | -1 | 375 | 371 | 373 | 369 | 372
| 6 | 2 | 1 | -1 | 1 | -1 | 391 | 390 | 388 | 391 | 390
| 7 | 5 | -1 | 1 | 1 | -1 | 384 | 385 | 386 | 385 | 385
| 8 | 4 | 1 | 1 | 1 | -1 | 426 | 433 | 430 | 431 | 430
| 9 | 12 | -1 | -1 | -1 | 1 | 381 | 381 | 375 | 383 | 380 |  | Coefficient
| 10 | 16 | 1 | -1 | -1 | 1 | 416 | 420 | 412 | 412 | 415 |  | p-values | 0.8017616 | 0.1287976 | 0.01527091 | 2.853288e-05 | 9.536792e-19
| 11 | 8 | -1 | 1 | -1 | 1 | 371 | 372 | 371 | 370 | 371
| 12 | 1 | 1 | 1 | -1 | 1 | 445 | 448 | 443 | 448 | 446 | Which term (A, B, C, or D) is the most important?
| 13 | 14 | -1 | -1 | 1 | 1 | 377 | 377 | 379 | 379 | 378 | The term with the largest coefficint is most important (since our effects have been normalized). Therefore, A is most important
| 14 | 15 | 1 | -1 | 1 | 1 | 391 | 391 | 386 | 400 | 392
| 15 | 11 | -1 | 1 | 1 | 1 | 375 | 376 | 376 | 377 | 376 | Which term(s), if any, are not statistically significant?
| 16 | 13 | 1 | 1 | 1 | 1 | 430 | 430 | 428 | 428 | 429 | The C and D terms are not statistically significant

## Prob2
From D. Montgomery, Design and Analysis of Experiments, 5th edition, p. 265 | [9 empty] | A = temperature
Measurement of thermal oxide thickness grown on silicon wafers, four wafers per experimental run | [9 empty] | B = time
C = pressure
[10 empty] | D = gas flow rate | [15 empty] | 0.125 | -0.625 | -0.125 | 2.875 | -0.375 | 1.125 | -3.875 | 3.875 | 1.125 | -10.625 | 16.875 | -1.625 | -10.375 | 18.125
| Standard | Run |  | Thickness (nm) |  |  | Mean | [16 empty] | Legend |  | ABCD | BCD | ACD | ABD | ABC | CD | BD | BC | AD | AC | AB | D | C | B | A | Intercept
| Order | Order | wafer 1 | wafer 2 | wafer 3 | wafer 4 | Thickness | A | B | C | D | AB | AC | AD | BC | BD | CD | ABC | ABD | ACD | BCD | ABCD |  | b1 | b0 | 0.0625 | -0.3125 | -0.0625 | 1.4375 | -0.1875 | 0.5625 | -1.9375 | 1.9375 | 0.5625 | -5.3125 | 8.4375 | -0.8125 | -5.1875 | 9.0625 | 21.5625 | 399.1875
| 1 | 10 | 378 | 376 | 379 | 379 | 378 | -1 | -1 | -1 | -1 | 1 | 1 | 1 | 1 | 1 | 1 | -1 | -1 | -1 | -1 | 1 |  | se-b1 | se-b0 | 0 | 0 | 0 | 0 | 0 | 0 | 0 | 0 | 0 | 0 | 0 | 0 | 0 | 0 | 0 | 0
| 2 | 7 | 415 | 416 | 416 | 417 | 416 | 1 | -1 | -1 | -1 | -1 | -1 | -1 | 1 | 1 | 1 | 1 | 1 | 1 | -1 | -1 |  | R2 | sey | 1 | 0 | #N/A | #N/A | #N/A | #N/A | #N/A | #N/A | #N/A | #N/A | #N/A | #N/A | #N/A | #N/A | #N/A | #N/A
| 3 | 3 | 380 | 379 | 382 | 383 | 381 | -1 | 1 | -1 | -1 | -1 | 1 | 1 | -1 | -1 | 1 | 1 | 1 | -1 | 1 | -1 |  | F-overall | df | #NUM! | 0 | #N/A | #N/A | #N/A | #N/A | #N/A | #N/A | #N/A | #N/A | #N/A | #N/A | #N/A | #N/A | #N/A | #N/A
| 4 | 9 | 450 | 446 | 449 | 447 | 448 | 1 | 1 | -1 | -1 | 1 | -1 | -1 | -1 | -1 | 1 | -1 | -1 | 1 | 1 | 1 |  | ssreg | ssresid | 10950.4375 | 0 | #N/A | #N/A | #N/A | #N/A | #N/A | #N/A | #N/A | #N/A | #N/A | #N/A | #N/A | #N/A | #N/A | #N/A
| 5 | 6 | 375 | 371 | 373 | 369 | 372 | -1 | -1 | 1 | -1 | 1 | -1 | 1 | -1 | 1 | -1 | 1 | -1 | 1 | 1 | -1
| 6 | 2 | 391 | 390 | 388 | 391 | 390 | 1 | -1 | 1 | -1 | -1 | 1 | -1 | -1 | 1 | -1 | -1 | 1 | -1 | 1 | 1
| 7 | 5 | 384 | 385 | 386 | 385 | 385 | -1 | 1 | 1 | -1 | -1 | -1 | 1 | 1 | -1 | -1 | -1 | 1 | 1 | -1 | 1
| 8 | 4 | 426 | 433 | 430 | 431 | 430 | 1 | 1 | 1 | -1 | 1 | 1 | -1 | 1 | -1 | -1 | 1 | -1 | -1 | -1 | -1
| 9 | 12 | 381 | 381 | 375 | 383 | 380 | -1 | -1 | -1 | 1 | 1 | 1 | -1 | 1 | -1 | -1 | -1 | 1 | 1 | 1 | -1 |  |  | Coefficient
| 10 | 16 | 416 | 420 | 412 | 412 | 415 | 1 | -1 | -1 | 1 | -1 | -1 | 1 | 1 | -1 | -1 | 1 | -1 | -1 | 1 | 1 |  |  | p-values | #DIV/0! | #DIV/0! | #DIV/0! | #DIV/0! | #DIV/0! | #DIV/0! | #DIV/0! | #DIV/0! | #DIV/0! | #DIV/0! | #DIV/0! | #DIV/0! | #DIV/0! | #DIV/0! | #DIV/0!
| 11 | 8 | 371 | 372 | 371 | 370 | 371 | -1 | 1 | -1 | 1 | -1 | 1 | -1 | -1 | 1 | -1 | 1 | -1 | 1 | -1 | 1
| 12 | 1 | 445 | 448 | 443 | 448 | 446 | 1 | 1 | -1 | 1 | 1 | -1 | 1 | -1 | 1 | -1 | -1 | 1 | -1 | -1 | -1 |  | Create an ordered list of terms and their coefficients. Note that the extreme coefficients (very large magnitude) are the most significant ones.
| 13 | 14 | 377 | 377 | 379 | 379 | 378 | -1 | -1 | 1 | 1 | 1 | -1 | -1 | -1 | -1 | 1 | 1 | 1 | -1 | -1 | 1
| 14 | 15 | 391 | 391 | 386 | 400 | 392 | 1 | -1 | 1 | 1 | -1 | 1 | 1 | -1 | -1 | 1 | -1 | -1 | 1 | -1 | -1 |  | How might you decide which terms are large enough to include in the final model?
| 15 | 11 | 375 | 376 | 376 | 377 | 376 | -1 | 1 | 1 | 1 | -1 | -1 | -1 | 1 | 1 | 1 | -1 | -1 | -1 | 1 | -1 |  | While I don't expect students to come up with this answer, you can plot the coefficients in a normal probability plot.
| 16 | 13 | 430 | 430 | 428 | 428 | 429 | 1 | 1 | 1 | 1 | 1 | 1 | 1 | 1 | 1 | 1 | 1 | 1 | 1 | 1 | 1 | Rank | Term | coefficient | Uk | CDF(Uk) | Expected
[20 empty] | 0 |  |  | 1 | AC | -5.3125 | 0.0451584 | -1.693729 | -9.330561
[20 empty] | 0 |  |  | 2 | C | -5.1875 | 0.117125 | -1.189482 | -5.961017
[20 empty] | 0 |  |  | 3 | BD | -1.9375 | 0.1867386 | -0.8899789 | -3.959635
[20 empty] | 0 |  |  | 4 | D | -0.8125 | 0.2563522 | -0.6546324 | -2.386971
[20 empty] | 0 |  |  | 5 | BCD | -0.3125 | 0.3259659 | -0.4510802 | -1.026768
[20 empty] | 0 |  |  | 6 | ABC | -0.1875 | 0.3955795 | -0.2648058 | 0.2179795
[20 empty] | 0 |  |  | 7 | ACD | -0.0625 | 0.4651932 | -0.08735875 | 1.40374
[20 empty] | 0 |  |  | 8 | ABCD | 0.0625 | 0.5348068 | 0.08735875 | 2.57126
[20 empty] | 0 |  |  | 9 | CD | 0.5625 | 0.6044205 | 0.2648058 | 3.75702
[20 empty] | 0 |  |  | 10 | AD | 0.5625 | 0.6740341 | 0.4510802 | 5.001768
[20 empty] | 0 |  |  | 11 | ABD | 1.4375 | 0.7436478 | 0.6546324 | 6.361971
[20 empty] | 0 |  |  | 12 | BC | 1.9375 | 0.8132614 | 0.8899789 | 7.934635
[20 empty] | 0 |  |  | 13 | AB | 8.4375 | 0.882875 | 1.189482 | 9.936017
[20 empty] | 0 |  |  | 14 | B | 9.0625 | 0.9524887 | 1.669478 | 13.14351
[20 empty] | 0 |  |  | 15 | A | 21.5625 | 0.9548416 | 1.693729 | 13.30556
[20 empty] | 0 |  |  |  | mean = | 1.9875
[24 empty] | StdDev = | 6.682333

## Prob3
From D. Montgomery, Design and Analysis of Experiments, 5th edition, p. 265 | [9 empty] | A = temperature
Measurement of thermal oxide thickness grown on silicon wafers, four wafers per experimental run | [9 empty] | B = time
C = pressure
D = gas flow rate
| Standard | Run |  | Thickness (nm) |  |  | Mean | [5 empty] | Legend |  | AC | AB | C | B | A | Intercept
| Order | Order | wafer 1 | wafer 2 | wafer 3 | wafer 4 | Thickness | A | B | C | AB | AC | b1 | b0 | -5.3125 | 8.4375 | -5.1875 | 9.0625 | 21.5625 | 399.1875
| 1 | 10 | 378 | 376 | 379 | 379 | 378 | -1 | -1 | -1 | 1 | 1 | se-b1 | se-b0 | 1.049181 | 1.049181 | 1.049181 | 1.049181 | 1.049181 | 1.049181
| 2 | 7 | 415 | 416 | 416 | 417 | 416 | 1 | -1 | -1 | -1 | -1 | R2 | sey | 0.9839162 | 4.196725 | #N/A | #N/A | #N/A | #N/A
| 3 | 3 | 380 | 379 | 382 | 383 | 381 | -1 | 1 | -1 | -1 | 1 | F-overall | df | 122.3485 | 10 | #N/A | #N/A | #N/A | #N/A
| 4 | 9 | 450 | 446 | 449 | 447 | 448 | 1 | 1 | -1 | 1 | -1 | ssreg | ssresid | 10774.3125 | 176.125 | #N/A | #N/A | #N/A | #N/A
| 5 | 6 | 375 | 371 | 373 | 369 | 372 | -1 | -1 | 1 | 1 | -1
| 6 | 2 | 391 | 390 | 388 | 391 | 390 | 1 | -1 | 1 | -1 | 1
| 7 | 5 | 384 | 385 | 386 | 385 | 385 | -1 | 1 | 1 | -1 | -1
| 8 | 4 | 426 | 433 | 430 | 431 | 430 | 1 | 1 | 1 | 1 | 1
| 9 | 12 | 381 | 381 | 375 | 383 | 380 | -1 | -1 | -1 | 1 | 1 |  | Coefficient
| 10 | 16 | 416 | 420 | 412 | 412 | 415 | 1 | -1 | -1 | -1 | -1 |  | p-values | 0.000489485 | 1.124694e-05 | 0.0005834122 | 5.978204e-06 | 1.644487e-09 | 3.869892e-22
| 11 | 8 | 371 | 372 | 371 | 370 | 371 | -1 | 1 | -1 | -1 | 1
| 12 | 1 | 445 | 448 | 443 | 448 | 446 | 1 | 1 | -1 | 1 | -1 | Are all the model terms significant?
| 13 | 14 | 377 | 377 | 379 | 379 | 378 | -1 | -1 | 1 | 1 | -1 | Yes.
| 14 | 15 | 391 | 391 | 386 | 400 | 392 | 1 | -1 | 1 | -1 | 1
| 15 | 11 | 375 | 376 | 376 | 377 | 376 | -1 | 1 | 1 | -1 | -1 | Compare the model coefficients for this model to the corresponding coefficients from the models in problems 1 and 2. What can you conclude?
| 16 | 13 | 430 | 430 | 428 | 428 | 429 | 1 | 1 | 1 | 1 | 1 | The model coefficients are the same, indicating that these model terms are all orthoganol.